## Sheet1
Ti | V | Mo | Cr | Fe | Zr | Al | Sn | Si | Nb | Cu | ys | uts | el | aging temp | aging time | ys | el | No
83 | 5 | 4 | 2 | 1 | 2 | 3 | 0 | 0 | 0 | 0 | 1410 | 1450 | 0.32 | 500 | 24 | 1410 | 0.06 | 1 | mo当量计算
78.41 | 7.46 | 5 | 3.13 | 0 | 3 | 3 | 0 | 0 | 0 | 0 | 1570 | 1600 | 0.04 |  |  |  |  | 2
90.5 | 0 | 0 | 7.5 | 1 | 0 | 0 | 1 | 0 | 0 | 0 | 800 | 1400 | [5 empty] | 3
86.5 | 7.5 | 0.5 | 0 | 0 | 0.5 | 5 | 0 | 0.5 | 0 | 0 | 1245 | 1335 | [5 empty] | 4
83.5 | 0 | 4 | 5.5 | 0 | 2 | 5 | 0 | 0 | 3 | 0 | 1211 | 1317 | [5 empty] | 5
90 | 4 | 0 | 0 | 0 | 0 | 6 | 0 | 0 | 0 | 5.5 | 1070 | 1115 | [5 empty] | 6
84 | 0 | 7 | 3 | 0 | 3 | 3 | 0 | 0 | 3 | 0 | 1360 | 1430 | [5 empty] | 7
81.8 | 0 | 15.1 | 0 | 0 | 0 | 3.1 | 0 | 0.21 | 2.77 | 0 | 970 | 980 | [5 empty] | 8
84.8 | 0 | 0 | 6 | 1.2 | 2 | 6 | 0 | 0 | 0 | 0 | 1250 | 1275 | [5 empty] | 9