## Sheet1
Ti | V | Mo | Cr | Fe | Zr | Al | Sn | Si | Nb | Cu | ys | uts | el
0.8403893 | 0.04756994 | 0.02020686 | 0.01864227 | 0.008678693 | 0.01062575 | 0.05388721 | 0 | 0 | 0 | 0 | 1410 | 1450 | 0.32
0.8026243 | 0.07175297 | 0.02553568 | 0.02949521 | 0 | 0.01611347 | 0.05447838 | 0 | 0 | 0 | 0 | 1570 | 1600 | 0.04
0.9172472 | 0 | 0 | 0.06997861 | 0.008687398 | 0 | 0 | 0.004086831 | 0 | 0 | 0 | 800 | 1400
0.8334822 | 0.067905 | 0.002403736 | 0 | 0 | 0.002528002 | 0.08546973 | 0 | 0.008211302 | 0 | 0 | 1245 | 1335
0.8184331 | 0 | 0.0195611 | 0.04962787 | 0 | 0.01028617 | 0.08694183 | 0 | 0 | 0.01514992 | 0 | 1211 | 1317
0.8291437 | 0.03462641 | 0 | 0 | 0 | 0 | 0.09806197 | 0 | 0 | 0 | 0.03816788 | 1070 | 1115
0.8510968 | 0 | 0.03538622 | 0.02798254 | 0 | 0.01594954 | 0.05392411 | 0 | 0 | 0.01566078 | 0 | 1360 | 1430
0.8466299 | 0 | 0.0779747 | 0 | 0 | 0 | 0.05691989 | 0 | 0.00370443 | 0.01477109 | 0 | 970 | 980
0.8229354 | 0 | 0 | 0.05360279 | 0.009981667 | 0.0101842 | 0.1032959 | 0 | 0 | 0 | 0 | 1250 | 1275