## Sheet1
Symbol | C | Al | Si | Ti | V | Cr | Mn | Fe | Co | Ni | Cu | Zr | Nb | Mo | Pd | Sn | Hf | Ta | W
Atomic weight | 12.011 | 26.981539 | 28.0855 | 47.867 | 50.9415 | 51.9961 | 54.93805 | 55.847 | 58.9332 | 58.6934 | 63.546 | 91.224 | 92.90638 | 95.95 | 106.42 | 118.71 | 178.49 | 180.9479 | 183.84
Atomic number | 6 | 13 | 14 | 22 | 23 | 24 | 25 | 26 | 27 | 28 | 29 | 40 | 41 | 42 | 46 | 50 | 72 | 73 | 74
Period | 2 | 3 | 3 | 4 | 4 | 4 | 4 | 4 | 4 | 4 | 4 | 5 | 5 | 5 | 5 | 5 | 6 | 6 | 6
Group | 14 | 13 | 14 | 4 | 5 | 6 | 7 | 8 | 9 | 10 | 11 | 4 | 5 | 6 | 10 | 14 | 4 | 5 | 6
quantum number l | 1 | 1 | 1 | 2 | 2 | 2 | 2 | 2 | 2 | 2 | 2 | 2 | 2 | 2 | 2 | 1 | 2 | 2 | 2
Metal(1)/ metalloid(2)/ nonmetal(3) | 3 | 1 | 3 | 1 | 1 | 1 | 1 | 1 | 1 | 1 | 1 | 1 | 1 | 1 | 1 | 1 | 1 | 1 | 1
Mendeleev number | 77 | 73 | 78 | 43 | 46 | 49 | 52 | 55 | 58 | 61 | 64 | 44 | 47 | 50 | 62 | 80 | 45 | 48 | 51
Families | 7 | 5 | 6 | 4 | 4 | 4 | 4 | 4 | 4 | 4 | 4 | 4 | 4 | 4 | 4 | 5 | 4 | 4 | 4
valence s | 2 | 2 | 2 | 2 | 2 | 1 | 2 | 2 | 2 | 2 | 1 | 2 | 1 | 1 | 0 | 2 | 2 | 2 | 2
valence p | 2 | 1 | 2 | 0 | 0 | 0 | 0 | 0 | 0 | 0 | 0 | 0 | 0 | 0 | 0 | 2 | 0 | 0 | 0
valence d | 0 | 0 | 0 | 2 | 3 | 5 | 5 | 6 | 7 | 8 | 10 | 2 | 4 | 5 | 10 | 10 | 2 | 3 | 4
valence f | 0 | 0 | 0 | 0 | 0 | 0 | 0 | 0 | 0 | 0 | 0 | 0 | 0 | 0 | 0 | 0 | 14 | 14 | 14
unfilled s | 0 | 0 | 0 | 0 | 0 | 1 | 0 | 0 | 0 | 0 | 1 | 0 | 1 | 1 | 2 | 0 | 0 | 0 | 0
unfilled p | 4 | 5 | 4 | 6 | 6 | 6 | 6 | 6 | 6 | 6 | 6 | 6 | 6 | 6 | 6 | 4 | 6 | 6 | 6
unfilled d | 10 | 10 | 10 | 8 | 7 | 5 | 5 | 4 | 3 | 2 | 0 | 8 | 6 | 5 | 0 | 0 | 8 | 7 | 6
unfilled f | 14 | 14 | 14 | 14 | 14 | 14 | 14 | 14 | 14 | 14 | 14 | 14 | 14 | 14 | 14 | 14 | 0 | 0 | 0
no. of valence electrons | 4 | 3 | 4 | 4 | 5 | 6 | 7 | 8 | 9 | 10 | 11 | 4 | 5 | 6 | 10 | 14 | 18 | 19 | 20
outer shell electrons | 4 | 3 | 4 | 2 | 2 | 1 | 2 | 2 | 2 | 2 | 1 | 2 | 1 | 1 | 10 | 4 | 2 | 2 | 2
Gilman no. of valence electrons | 4 | 3 | 4 | 2 | 3 | 4 | 5 | 5 | 4 | 3 | 2 | 2 | 3 | 4 | 3 | 4 | 2 | 3 | 4
Pauling valence, v | 4 | 3 | 4 | 4 | 5 | 2.9 | 4.16 | 5.78 | 5.78 | 5.78 | 5.44 | 4 | 5 | 5.78 | 5.78 | 2.44 | 4 | 5 | 5.78
Metallic valence | 4 | 3 | 4 | 4 | 5 | 5.78 | 5.78 | 5.78 | 5.78 | 5.78 | 5.44 | 4 | 5 | 5.78 | 5.78 | 4 | 4 | 5 | 5.78
Zeff | 1.8193 | 1.989 | 2.321 | 2.833 | 2.816 | 2.82 | 2.956 | 3.0478 | 3.046 | 2.996 | 3.013 | 3.401 | 3.523 | 3.609 | 3.101 | 3.672 | 4.298 | 4.593 | 4.593
1st Bohr radius (a0) | 1.163 | 0.761 | 0.652 | 0.95 | 0.956 | 0.955 | 0.911 | 2.777 | 0.885 | 0.898 | 0.893 | 1.205 | 1.195 | 1.166 | 0.86 | 1.145 | 1.09 | 1.341 | 1.319
Ionization energy (eV) | 11.2603 | 5.9858 | 8.1517 | 6.8281 | 6.7462 | 6.7665 | 7.434 | 7.9024 | 7.881 | 7.6398 | 7.7264 | 6.6339 | 6.7589 | 7.0924 | 8.3369 | 7.3439 | 6.8251 | 7.5496 | 7.864
Electron affinity (ev) | 1.264969 | 0.4349543 | 1.387964 | 0.08289044 | 0.5285041 | 0.6735413 | -0.51841 | 0.1555591 | 0.6636632 | 1.161001 | 1.23415 | 0.4249842 | 0.9226106 | 0.7465684 | 0.559941 | 1.108318 | 0.02071351 | 0.3075396 | 0.806826
Pearson absolute (eV) | 6.27 | 3.23 | 4.77 | 3.45 | 3.6 | 3.72 | 3.72 | 4.06 | 4.3 | 4.4 | 4.48 | 3.64 | 4 | 3.9 | 4.45 | 4.3 | 3.8 | 4.11 | 4.4
Pauling EN | 2.55 | 1.61 | 1.9 | 1.54 | 1.63 | 1.66 | 1.55 | 1.83 | 1.88 | 1.91 | 1.9 | 1.33 | 1.6 | 2.16 | 2.2 | 1.96 | 1.3 | 1.5 | 2.36
Martynov Batsanov EN | 2.37 | 1.64 | 1.98 | 1.86 | 2.22 | 2 | 2.04 | 1.67 | 1.72 | 1.76 | 1.08 | 1.7 | 2.03 | 1.94 | 2.08 | 1.88 | 1.73 | 1.94 | 1.79
Mulliken EN | 6.27 | 3.23 | 4.77 | 3.45 | 3.6 | 3.72 | 3.72 | 4.06 | 4.3 | 4.4 | 4.48 | 3.64 | 4 | 3.9 | 4.45 | 4.3 | 3.8 | 4.11 | 4.4
Allred EN | 2.55 | 1.61 | 1.9 | 1.54 | 1.63 | 1.66 | 1.55 | 1.83 | 1.88 | 1.91 | 1.9 | 1.33 | 1.83 | 2.16 | 2.2 | 1.96 | 1.39 | 1.79 | 2.36
Allred Rockow EN | 2.544 | 1.613 | 1.916 | 1.38 | 1.53 | 1.65 | 1.75 | 1.8 | 1.84 | 1.88 | 1.85 | 1.32 | 1.41 | 1.47 | 1.59 | 1.824 | 1.16 | 1.34 | 1.47
Nagle EN | 2.55 | 1.55 | 1.87 | 1.23 | 1.27 | 1.29 | 1.36 | 1.4 | 1.44 | 1.47 | 1.51 | 1.17 | 1.21 | 1.26 | 1.61 | 1.7 | 1.2 | 1.26 | 1.31
Ghosh EN | 17.6 | 4.35 | 7.26 | 1.37 | 1.58 | 1.8 | 2.05 | 2.31 | 2.6 | 2.92 | 3.25 | 1 | 1.15 | 1.32 | 2.13 | 5.8 | 61.3 | 71 | 81.4
Atomic radius calculated | 0.67 | 1.18 | 1.11 | 1.76 | 1.71 | 1.66 | 1.61 | 1.56 | 1.52 | 1.49 | 1.45 | 2.06 | 1.98 | 1.9 | 1.69 | 1.45 | 2.08 | 2 | 1.93
Covalent radius | 0.77 | 1.18 | 1.11 | 1.36 | 1.25 | 1.27 | 1.39 | 1.25 | 1.26 | 1.21 | 1.38 | 1.48 | 1.37 | 1.45 | 1.31 | 1.41 | 1.5 | 1.38 | 1.46
Ionic radius | 0.4 | 0.68 | 0.54 | 1 | 0.93 | 0.87 | 0.81 | 0.75 | 0.79 | 0.74 | 0.87 | 0.86 | 0.86 | 0.83 | 0.73 | 0.83 | 0.85 | 0.86 | 0.8
Effective ionic radius | 0.16 | 0.4 | 0.44 | 0.86 | 0.79 | 0.8 | 0.83 | 0.78 | 0.75 | 0.6 | 0.77 | 0.72 | 0.72 | 0.69 | 0.59 | 0.69 | 0.71 | 0.72 | 0.66
Miracle radius | 0.77 | 1.41 | 1.1 | 1.42 | 1.34 | 1.3 | 1.32 | 1.25 | 1.25 | 1.28 | 1.27 | 1.58 | 1.43 | 1.39 | 1.42 | 1.55 | 1.58 | 1.45 | 1.35
van der Waals radius | 1.7 | 1.84 | 2.1 | 2.15 | 2.05 | 2 | 1.96 | 1.59 | 2 | 1.63 | 1.4 | 2.379847066 | 2.15 | 2.07527215 | 1.63 | 2.17 | 2.25 | 2.2 | 2.1
Zunger radii sum | 0.64 | 1.68 | 1.42 | 2.58 | 2.43 | 2.44 | 2.22 | 2.11 | 2.02 | 2.18 | 2.04 | 2.83 | 2.76 | 2.72 | 2.45 | 1.88 | 2.91 | 2.79 | 2.74
Crystal radius | 0.29 | 0.53 | 0.4 | 0.75 | 0.68 | 0.76 | 0.81 | 0.69 | 0.54 | 0.7 | 0.71 | 0.86 | 0.78 | 0.79 | 0.78 | 0.69 | 0.85 | 0.78 | 0.74
Covalent CSD radius | 0.76 | 1.21 | 0.11 | 1.6 | 1.53 | 1.39 | 1.32 | 1.32 | 1.26 | 1.24 | 1.32 | 1.75 | 1.64 | 1.54 | 1.39 | 1.39 | 1.75 | 1.7 | 1.62
Slater radius | 0.7 | 1.25 | 1.1 | 1.4 | 1.35 | 1.4 | 1.4 | 1.4 | 1.35 | 1.35 | 1.35 | 1.55 | 1.45 | 1.45 | 1.4 | 1.45 | 1.55 | 1.45 | 1.35
Orbital radius | 0.62 | 1.312 | 1.068 | 1.477 | 1.401 | 1.453 | 1.278 | 1.227 | 1.181 | 1.139 | 1.191 | 1.593 | 1.589 | 1.52 | 0.567 | 1.24 | 1.476 | 1.413 | 1.36
Pauling, R(CN12) | 0.914 | 1.429 | 1.316 | 1.467 | 1.338 | 1.357 | 1.306 | 1.26 | 1.252 | 1.244 | 1.276 | 1.597 | 1.456 | 1.386 | 1.373 | 1.62 | 1.585 | 1.457 | 1.394
Pauling, R(1) | 0.771 | 1.248 | 1.173 | 1.324 | 1.224 | 1.172 | 1.168 | 1.165 | 1.157 | 1.149 | 1.173 | 1.454 | 1.342 | 1.291 | 1.278 | 1.412 | 1.442 | 1.343 | 1.299
polarizability, A^3 | 1.8 | 8.3 | 5.4 | 14.6 | 12.4 | 11.6 | 9.4 | 8.4 | 7.5 | 6.8 | 6.7 | 17.9 | 15.7 | 12.8 | 4.8 | 7.7 | 16.2 | 13.1 | 11.1
Melting point, K | 3640.15 | 933.15 | 1683.15 | 1933.15 | 2163.15 | 2130.15 | 1517.15 | 1808.15 | 1768.15 | 1726.15 | 1356.15 | 2125.15 | 2741.15 | 2890.15 | 1827.15 | 505.15 | 2500.15 | 3269.15 | 3683.15
Boiling point, K | 5100.15 | 2740.15 | 2628.15 | 3560.15 | 3653.15 | 2945.15 | 2235.15 | 3023.15 | 3143.15 | 3003.15 | 2840.15 | 4650.15 | 5015.15 | 4885.15 | 3413.15 | 2543.15 | 4873.15 | 5698.15 | 5933.15
Density, g/mL | 2.25 | 2.7 | 2.33 | 4.54 | 6.11 | 7.19 | 7.43 | 7.86 | 8.9 | 8.9 | 8.96 | 6.51 | 8.57 | 10.2 | 12 | 7.31 | 13.3 | 16.6 | 19.3
Specific heat, J/g K | 0.71 | 0.9 | 0.71 | 0.52 | 0.49 | 0.45 | 0.48 | 0.44 | 0.42 | 0.44 | 0.38 | 0.27 | 0.26 | 0.25 | 0.24 | 0.227 | 0.14 | 0.14 | 0.13
Heat of fusion, kJ/mol | 105 | 10.79 | 50.55 | 15.45 | 20.9 | 16.9 | 12.05 | 13.8 | 16.19 | 17.47 | 13.05 | 16.9 | 26.4 | 32 | 17.6 | 7.029 | 24.06 | 31.6 | 35.4
Heat of vaporization, kJ/mol | 355.8 | 293.4 | 384.22 | 421 | 453 | 344.3 | 226 | 349.6 | 376.5 | 370.4 | 300.3 | 582 | 682 | 598 | 357 | 295.8 | 575 | 743 | 824
Heat of atomization, kJ/mol | 717 | 326 | 452 | 470 | 514 | 397 | 281 | 418 | 425 | 430 | 338 | 609 | 726 | 658 | 378 | 302 | 619 | 782 | 849
Thermal conductivity, W/m K | 129 | 237 | 148 | 21.9 | 30.7 | 93.7 | 7.82 | 80.2 | 100 | 90.7 | 401 | 22.7 | 53.7 | 138 | 71.8 | 66.6 | 23 | 57.5 | 174
Thermal expansion, K^-1 | 7.1e-06 | 2.31e-05 | 2.6e-06 | 8.6e-06 | 8.4e-06 | 4.9e-06 | 2.17e-05 | 1.18e-05 | 1.3e-05 | 1.34e-05 | 1.65e-05 | 5.7e-06 | 7.3e-06 | 4.8e-06 | 1.18e-05 | 2.2e-05 | 5.9e-06 | 6.3e-06 | 4.5e-06
Cohesive energy | 7.37 | 3.39 | 4.63 | 4.85 | 5.31 | 4.1 | 2.92 | 4.28 | 4.39 | 4.44 | 3.49 | 6.25 | 7.57 | 6.82 | 3.89 | 3.14 | 6.44 | 8.1 | 8.9
Bulk modulus, GPa | 443 | 75.2 | 98 | 108 | 158 | 160 | 92.6 | 166 | 182 | 177 | 138 | 89.8 | 170 | 261 | 187 | 58.2 | 109 | 196 | 311
Resistivity (mΩ) | 1e-05 | 2.6e-08 | 0.001 | 4e-07 | 2e-07 | 1.3e-07 | 1.6e-06 | 9.7e-08 | 6e-08 | 7e-08 | 1.7e-08 | 4.2e-07 | 1.5e-07 | 5e-08 | 1e-07 | 1.1e-07 | 3e-07 | 1.3e-07 | 5e-08
Electrical Conductivity (S/m) | 100000 | 38000000 | 1000 | 2500000 | 5000000 | 7900000 | 620000 | 10000000 | 17000000 | 14000000 | 59000000 | 2400000 | 6700000 | 20000000 | 10000000 | 9100000 | 3300000 | 7700000 | 20000000
DFT LDA Etot | -37.425749 | -241.315573 | -288.198397 | -847.277216 | -758.679275 | -1042.030238 | -1148.449372 | -1261.093056 | -1380.091264 | -1505.580197 | -1637.785861 | -3536.737751 | -3751.196175 | -3973.013235 | -4935.368406 | -6019.953353 | -14317.49372 | -14795.88 | -15283.45
DFT LDA Ekin | 37.190391 | 240.663489 | 287.48774 | 846.050533 | 757.5252 | 1040.642716 | 1146.990867 | 1259.553429 | 1378.468819 | 1503.873332 | 1635.9828 | 3534.12421 | 3748.49657 | 3970.231601 | 4932.234516 | 6016.512431 | 14312.08 | 14790.38 | 15277.85
DFT LDA Ecoul | 17.627997 | 112.670733 | 131.767814 | 355.232355 | 318.555762 | 441.867987 | 485.085158 | 535.295832 | 589.169216 | 646.833302 | 713.928477 | 1464.236106 | 1551.501122 | 1638.977454 | 2031.645838 | 2438.225987 | 5760.587419 | 5949.357668 | 6141.634533
DFT LDA Eenuc | -87.515412 | -577.205757 | -687.900675 | -2008.740849 | -1797.853811 | -2478.305541 | -2731.133992 | -3003.082484 | -3291.260194 | -3596.066045 | -3923.329381 | -8426.900586 | -8938.494135 | -9465.024542 | -11762.88 | -14319.01 | -34104.63 | -35243.46 | -36404.09
DFT LDA Exc | -4.728724 | -17.444038 | -19.553276 | -39.819256 | -36.906426 | -46.2354 | -49.391406 | -52.859833 | -56.469106 | -60.220786 | -64.367756 | -108.19748 | -112.699732 | -117.197748 | -136.372955 | -155.677296 | -285.528734 | -292.15826 | -298.84516
DFT LSD Etot | -37.470031 | -241.321156 | -288.222945 | -847.303463 | -941.742204 | -1042.218348 | -1148.644093 | -1261.223291 | -1380.167299 | -1505.615106 | -1637.793358 | -3536.757227 | -3751.295618 | -3973.162595 | -4935.368406 | -6019.972345 | -14317.51 | -14795.93 | -15283.53
DFT LSD Ekin | 37.242662 | 240.670669 | 287.518355 | 846.080558 | 940.448753 | 1040.859934 | 1147.208134 | 1259.697871 | 1378.552711 | 1503.911671 | 1635.992614 | 3534.14755 | 3748.618193 | 3970.410767 | 4932.234516 | 6016.536637 | 14312.1 | 14790.42763 | 15277.94
DFT LSD Ecoul | 17.722784 | 112.705697 | 131.881748 | 355.394778 | 395.485129 | 442.88611 | 485.852669 | 535.733366 | 589.39503 | 646.926967 | 713.999508 | 1464.408352 | 1552.282731 | 1640.031844 | 2031.645838 | 2438.47116 | 5760.8635 | 5949.841463 | 6142.349943
DFT LSD Eenuc | -87.646436 | -577.245289 | -688.036467 | -2008.923404 | -2234.721054 | -2479.487016 | -2732.070736 | -3003.635009 | -3291.553847 | -3596.191094 | -3923.406957 | -8427.089908 | -8939.372358 | -9466.223355 | -11762.88 | -14319.28 | -34104.92 | -35243.98 | -36404.88
DFT LSD Exc | -4.789041 | -17.452233 | -19.586581 | -39.855395 | -42.955032 | -46.477376 | -49.63416 | -53.019519 | -56.561193 | -60.26265 | -64.378522 | -108.22322 | -112.824183 | -117.381851 | -136.372955 | -155.70267 | -285.553202 | -292.212445 | -298.940751
DFT RLDA Etot | -37.434171 | -241.669323 | -288.696925 | -851.162463 | -946.412584 | -1047.738289 | -1155.294212 | -1269.22908 | -1389.695823 | -1516.846867 | -1650.910397 | -3590.981773 | -3811.664288 | -4040.261934 | -5035.797726 | -6165.265632 | -15060.4 | -15587.05 | -16125.41
DFT RLDA Ekin | 37.215681 | 241.729117 | 288.990326 | 857.825375 | 954.735363 | 1057.972206 | 1167.790159 | 1284.299765 | 1407.71069 | 1538.21079 | 1676.025731 | 3701.937131 | 3935.847422 | 4178.913186 | 5245.950928 | 6473.77444 | 16787.91 | 17436.13 | 18103.45
DFT RLDA Ecoul | 17.632308 | 112.827267 | 131.982541 | 356.620978 | 396.792977 | 443.665838 | 487.295552 | 537.849537 | 592.105098 | 650.193085 | 717.548365 | 1479.762803 | 1568.219778 | 1657.347402 | 2057.310522 | 2476.231135 | 5916.472097 | 6115.300224 | 6317.991142
DFT RLDA Eenuc | -87.559852 | -578.851985 | -690.205114 | -2026.150639 | -2255.484723 | -2503.6209 | -2761.529143 | -3039.130268 | -3333.731437 | -3645.80252 | -3980.987851 | -8666.747028 | -9205.483401 | -9761.964341 | -12206.19 | -14964.04 | -37492.88 | -38860.52 | -40262.78
DFT RLDA Exc | -4.722308 | -17.373722 | -19.464678 | -39.458177 | -42.456201 | -45.755433 | -48.85078 | -52.248113 | -55.780174 | -59.448222 | -63.496642 | -105.934679 | -110.248086 | -114.558181 | -132.870481 | -151.22714 | -271.899517 | -277.963169 | -284.063342
DFT ScRLDA Etot | -37.43417 | -241.669101 | -288.696551 | -851.153978 | -946.401188 | -1047.723197 | -1155.274475 | -1269.203563 | -1389.663179 | -1516.805505 | -1650.858424 | -3590.562114 | -3811.171973 | -4039.686653 | -5034.762697 | -6163.492534 | -15041.30271 | -15566.12 | -16102.5
DFT ScRLDA Ekin | 37.213317 | 241.64091 | 288.863348 | 856.687119 | 953.333535 | 1056.270005 | 1165.723342 | 1281.820878 | 1404.758937 | 1534.719054 | 1671.934488 | 3682.931961 | 3914.455159 | 4154.87986 | 5208.615789 | 6417.478715 | 16424.87759 | 17045.05 | 17682.39
DFT ScRLDA Ecoul | 17.631889 | 112.816539 | 131.967556 | 356.511854 | 396.662692 | 443.512785 | 487.114939 | 537.639306 | 591.861977 | 649.913565 | 717.231695 | 1478.485579 | 1566.800053 | 1655.771331 | 2054.981238 | 2472.824352 | 5898.918562 | 6096.568291 | 6298.01638
DFT ScRLDA Eenuc | -87.557199 | -578.755072 | -690.0658 | -2024.912351 | -2253.961805 | -2501.774322 | -2759.289515 | -3036.447136 | -3330.539729 | -3642.030376 | -3976.573203 | -8646.186552 | -9182.333202 | -9735.947166 | -12165.72 | -14902.87 | -37094.13 | -38430.74 | -39799.83
DFT ScRLDA Exc | -4.722177 | -17.371477 | -19.461655 | -39.440599 | -42.43561 | -45.731664 | -48.823241 | -52.216611 | -55.744364 | -59.407749 | -63.451404 | -105.793101 | -110.093984 | -114.390678 | -132.642382 | -150.923266 | -270.970833 | -277.000037 | -283.065753
Neutron Cross Section | 0.0035 | 0.233 | 0.166 | 6.1 | 5.06 | 3.1 | 13.3 | 2.56 | 37.2 | 4.5 | 3.78 | 0.184 | 1.15 | 2.6 | 6.9 | 0.62 | 104 | 20.5 | 18.4
Neutron Mass Absorption | 1.5e-05 | 0.03 | 0.0002 | 0.0044 | 0.0033 | 0.0021 | 0.0083 | 0.0015 | 0.021 | 0.0026 | 0.0021 | 0.00066 | 0.0004 | 0.0009 | 0.0023 | 0.0002 | 0.02 | 0.0041 | 0.0036
no. of Known Isotopes | 15 | 22 | 23 | 26 | 26 | 26 | 26 | 28 | 29 | 31 | 29 | 33 | 33 | 33 | 34 | 39 | 36 | 36 | 35
no. of Stable Isotopes | 2 | 1 | 3 | 5 | 1 | 4 | 1 | 4 | 1 | 5 | 2 | 4 | 1 | 6 | 6 | 10 | 5 | 1 | 5
fraction of stable isotopes | 0.1333333 | 0.04545455 | 0.1304348 | 0.1923077 | 0.03846154 | 0.1538462 | 0.03846154 | 0.1428571 | 0.03448276 | 0.1612903 | 0.06896552 | 0.1212121 | 0.03030303 | 0.1818182 | 0.1764706 | 0.2564103 | 0.1388889 | 0.02777778 | 0.1428571
fraction abundance of stable isotopes | 1 | 1 | 1 | 1 | 0.9975 | 1 | 1 | 1 | 1 | 1 | 1 | 0.972 | 1 | 0.9037 | 1 | 1 | 0.9984 | 1 | 1
Abundance in Earth's crust | 0.0002041836 | 0.08402156 | 0.2878989 | 0.005768187 | 0.0001225102 | 0.0001041336 | 0.0009698722 | 0.05747769 | 2.552295e-05 | 8.575712e-05 | 6.125508e-05 | 0.0001684515 | 2.041836e-05 | 1.225102e-06 | 1.531377e-08 | 2.348112e-06 | 3.062754e-06 | 2.041836e-06 | 1.276148e-06
Abundance in solar system (log) | 0.0003293726 | 2.768686e-06 | 3.261115e-05 | 7.826675e-08 | 9.555066e-09 | 4.402505e-07 | 3.114364e-07 | 2.935003e-05 | 7.337508e-08 | 1.607729e-06 | 1.702302e-08 | 3.717671e-10 | 2.276258e-11 | 8.315842e-11 | 4.532949e-11 | 1.245746e-10 | 5.022116e-12 | 6.750507e-13 | 4.337282e-12
HHI production | 500 | 1569 | 4708 | 1119 | 3266 | 3103 | 1593 | 2424 | 3052 | 988 | 1576 | 3410 | 8525 | 2410 | 3239 | 2591 | 3410 | 2252 | 6981
HHI reserve | 500 | 1000 | 1000 | 1552 | 3397 | 4053 | 1790 | 1373 | 2655 | 1479 | 1524 | 2595 | 8792 | 5260 | 8000 | 1639 | 2595 | 4811 | 4297
cost, pure ($/100g) | 2.4 | 1.8 | 5.4 | 6.1 | 220 | 10 | 1.7 | 6.7 | 21 | 7.7 | 2.7 | 16 | 18 | 11 | 15 | 8 | 120 | 120 | 11
VA | 0.882 | 1.66 | 2.002 | 1.764 | 1.392 | 1.2 | 1.22 | 1.178 | 1.108 | 1.093 | 1.181 | 2.328 | 1.807 | 1.558 | 1.469 | 2.705 | 2.241 | 1.801 | 1.586
R | 0.916 | 1.432 | 1.319 | 1.462 | 1.346 | 1.36 | 1.304 | 1.274 | 1.252 | 1.246 | 1.278 | 1.602 | 1.468 | 1.4 | 1.37 | 1.623 | 1.58 | 1.467 | 1.408
AEN | 4 | 12 | 4 | 12 | 14 | 14 | 2 | 14 | 12 | 12 | 12 | 12 | 14 | 14 | 12 | 3 | 12 | 14 | 14
XA | 15.05 | 9.539 | 11.33 | 8.17 | 9.063 | 9.77 | 10.34 | 10.64 | 10.86 | 11.13 | 10.96 | 7.808 | 8.34 | 8.71 | 1.58 | 10.79 | 6.83 | 7.93 | 8.67
G | 440 | 26 | 43.9 | 44 | 47 | 115 | 76.4 | 82 | 76 | 76 | 48 | 33 | 38 | 20 | 42 | 18 | 30 | 67 | 161
E | 1050 | 70 | 165 | 116 | 128 | 279 | 198 | 211 | 209 | 200 | 130 | 67 | 105 | 329 | 117 | 50 | 78 | 186 | 411
FIE | 1086.4 | 577.6 | 786.5 | 658 | 650.3 | 652.8 | 717.4 | 759.3 | 758.4 | 736.7 | 745.4 | 660 | 663.8 | 684.9 | 804.4 | 708.6 | 675.4 | 761.3 | 770
SIE | 2353 | 1817 | 1577 | 1310 | 1414 | 1592 | 1509 | 1561 | 1646 | 1753 | 1958 | 1267 | 1382 | 1558 | 1870 | 1412 | 1438 | 1563 | 1708
TIE | 4620 | 2745 | 3232 | 2653 | 2828 | 2987 | 3248 | 2957 | 3232 | 3393 | 3554 | 2218 | 2416 | 2621 | 3177 | 2943 | 2248 | 2123 | 2316
CPM | 6.24 | 4.2 | 4.7 | 3.8 | 4.25 | 4.65 | 4.45 | 4.93 | 5.1 | 5.2 | 4.45 | 3.45 | 4.05 | 4.65 | 5.45 | 4.15 | 3.6 | 4.05 | 4.8
WF | 4.7 | 4.3 | 4.8 | 4.3 | 4.3 | 4.5 | 4.1 | 4.5 | 5 | 5.1 | 4.6 | 4 | 4.3 | 4.6 | 5.5 | 4.4 | 3.9 | 4.1 | 4.5
NCE | 3.25 | 3.5 | 4.15 | 3.15 | 3.3 | 3.35 | 3.6 | 3.75 | 3.9 | 4.05 | 4.2 | 3 | 3.3 | 3.45 | 4.05 | 5.65 | 3.15 | 3.3 | 4.35
CNE | 3.14 | 4.07 | 4.29 | 4.82 | 4.98 | 5.13 | 5.23 | 5.43 | 5.58 | 5.71 | 5.84 | 6.45 | 6.7 | 6.98 | 7.84 | 9.1 | 9.16 | 9.53 | 9.85
EV | 710.9 | 290.8 | 383.3 | 425.5 | 459.7 | 341.8 | 220.5 | 340.2 | 382.4 | 374.8 | 306.7 | 566.7 | 680.19 | 589.9 | 361.5 | 296.2 | 570.7 | 758.22 | 824.2
EM | 70 | 10.5 | 50.6 | 18.8 | 17.5 | 21 | 13.4 | 13.8 | 16.3 | 17.2 | 13 | 19.2 | 26.8 | 28 | 17.6 | 7.07 | 25 | 24.7 | 35
MC | 5.45 | 0.722 | 0.988 | 1.051 | 1.619 | 1.901 | 0.596 | 1.683 | 1.914 | 1.86 | 1.37 | 0.833 | 1.702 | 2.725 | 1.808 | 1.11 | 1.09 | 2 | 3.232
DVE | 1.41 | 2.01 | 1.91 | 1.81 | 1.61 | 1.33 | 1.26 | 1.16 | 1.14 | 2.9 | 2.55 | 1.96 | 1.75 | 1.46 | 3.2 | 2.3 | 1.88 | 1.7 | 1.5
DCE | 1 | 1.25 | 1.18 | 0.91 | 0.86 | 0.84 | 0.79 | 0.73 | 0.71 | 1.13 | 1.12 | 0.98 | 0.95 | 0.9 | 1.24 | 1.41 | 0.97 | 0.95 | 0.92